## Sheet1
附件
大鹏新区2022年第二季度主要建筑材料监督抽检情况统计表
序号 | 材料类别 | 样品数量 | 合格数量 | 不合格数量 | 合格率（%）
1 | 钢筋原材（热轧带肋钢筋） | 113 | 113 | 0 | 100%
2 | 混凝土拌合物氯离子含量 | 30 | 30 | 0 | 100%
3 | 硬化混凝土试块 | 37 | 37 | 0 | 100%
4 | 水泥 | 10 | 9 | 1 | 90%
5 | 粉煤灰 | 6 | 6 | 0 | 100%
6 | 砂子氯离子 | 9 | 8 | 1 | 88.89%
7 | 石子物理性能 | 6 | 6 | 0 | 100%
8 | 蒸压加气砼砌块 | 3 | 3 | 0 | 100%
9 | 预铺防水卷材 | 9 | 9 | 0 | 100%
10 | 聚合物水泥防水涂料（JS涂料） | 4 | 4 | 0 | 100%
11 | PP-R给水管 | 10 | 10 | 0 | 100%
12 | 给水用聚乙烯（PE）管材 | 4 | 4 | 0 | 100%
13 | PVC-U排水管材 | 9 | 9 | 0 | 100%
14 | 建筑绝缘电工套管 | 2 | 2 | 0 | 100%
15 | 电线 | 25 | 25 | 0 | 100%
16 | 其他 | 73 | 71 | 2 | 97.26%