## 第四季度
附件
大鹏新区2022年第四季度主要建筑材料监督抽检情况统计表
序号 | 材料类别 | 样品数量 | 合格数量 | 不合格数量 | 合格率（%） | 备注
1 | 钢筋原材（热轧带肋钢筋） | 26 | 26 | 0 | 100%
2 | 混凝土拌合物氯离子含量 | 7 | 7 | 0 | 100%
3 | 硬化混凝土试块 | 11 | 11 | 0 | 100%
4 | 水泥 | 17 | 17 | 0 | 100%
5 | 粉煤灰 | 10 | 10 | 0 | 100%
6 | 砂子氯离子 | 4 | 4 | 0 | 100%
7 | 石子物理性能 | 11 | 11 | 0 | 100%
8 | 蒸压加气砼砌块 | 10 | 10 | 0 | 100%
9 | 预铺防水卷材 | 6 | 6 | 0 | 100%
10 | 聚合物水泥防水涂料（JS涂料） | 2 | 2 | 0 | 100%
11 | 给水管 | 5 | 5 | 0 | 100%
12 | 给水用聚乙烯（PE）管材 | 0 | 0 | 0 | 0%
13 | 排水管材 | 8 | 7 | 1 | 87.5% | 保利青谷惟途广场主体工程HDPE双壁波纹管材（带扩口，DN300）不符合《埋地用聚乙烯（PE）结构壁管道系统 第1部分：聚乙烯双壁波纹管材》（GB/T 19472.1-2019）标准要求。不合格材料已退场。
14 | 建筑绝缘电工套管 | 0 | 0 | 0 | 0%
15 | 电线 | 3 | 3 | 0 | 100%
16 | 其他 | 101 | 98 | 3 | 97% | 1.核龙线大鹏段（文化路口-核电站门口）市政化改造工程-景观专项提升工程（迎宾路口-文化路口段）种植土样品pH值、全钾、EC值不合格。整改后检测合格。 2.安居白鹭湾府园林景观工程种植土样品有机质含量不符合 《园林绿化种植土质量》（DB440300/T34-2008 ） 标准要求。不合格材料已退场。 3.安居银叶湾府园林景观工程种植土样品有机质、pH值、全氮、全磷、全钾不符合《园林绿化种植土质量》（DB 440300/T 34-2008）标准要求。不合格材料已退场。
汇总 |  | 221 | 217 | 4 | 98.19%