## Sheet1
附件
大鹏新区2023年上半年混凝土搅拌站材料监督抽检情况统计表
序号 | 材料类别 | 样品批次 | 合格批次 | 不合格批次 | 合格率（%）
1 | 砂 | 18 | 18 | 0 | 100%
2 | 碎石 | 18 | 18 | 0 | 100%
3 | 水泥 | 18 | 18 | 0 | 100%
4 | 粉煤灰 | 18 | 18 | 0 | 100%
5 | 外加剂 | 18 | 18 | 0 | 100%
6 | 混凝土试块 | 18 | 18 | 0 | 100%
7 | 氯离子 | 18 | 18 | 0 | 100%